## Sheet1
Vp | Density | porosity
5.758811 | 2.934398 | 1.112759
5.381853 | 2.743289 | 0.9945624
3.608643 | 2.175328 | 17.06624
5.628452 | 2.804748 | 0.8738369
5.4296875 | 2.7333 | 2.494238
5.185227 | 2.548638 | 5.15054
5.407338 | 2.872635 | 0.3872988
4.813258 | 2.702501 | 1.861294
5.555389 | 2.75867 | 0.4613527
5.317389 | 2.814049 | 0.8028783
5.514781 | 2.488973 | 3.204411
4.779202 | 2.440349 | 22.5258
4.570371 | 2.519199 | 1.706956
3.424512 | 2.189605 | 17.90039
5.813295 | 2.867079 | 0.7822473
4.44817 | 2.555025 | 6.824151
4.726483 | 2.550008 | 3.750046
5.0456 | 2.437852 | 5.198778
5.381844 | 2.769465 | 1.342563
5.922009 | 2.952312 | 0.740314
3.542279 | 2.232405 | 19.4772
6.34 | 2.92 | 0.1226089
5.294343 | 2.7554 | 2.22771
4.956774 | 2.761646 | 1.61664
4.155984 | 2.148382 | 26.56916
5.7975 | 2.867815 | 0.8073406
3.745331 | 2.315183 | 11.30615
5.141798 | 2.634296 | 2.324898
5.182615 | 2.720913 | 1.425297
5.453479 | 2.803982 | 0.7240264
5.93741 | 2.752261 | 0.8854281
4.450862 | 2.633738 | 5.822618
5.106013 | 2.508922 | 7.406347
4.762369 | 2.493291 | 5.852489
4.614826 | 2.473512 | 3.179377